## 试验记录
35个狗棒试样杨氏模量试验记录表
每行对应一根试样。填写平均窄段宽度和平均厚度后，截面积自动计算；记录引伸计/DIC杨氏模量及DIC有效泊松比。
试样身份 |  |  | 关键几何尺寸 |  |  |  | 杨氏模量与泊松比 |  |  | 备注
填充率 (%) | 组内编号 | 试样编号 | 平均窄段宽度 b (mm) | 平均厚度 t (mm) | 初始截面积 A0 (mm²) | 原始标距 L0 (mm) | 引伸计杨氏模量 Eext (MPa) | DIC杨氏模量 EDIC (MPa) | DIC有效泊松比 νeff | 备注
40 | 1 | 40-1 | 9.89 | 3.26 | 32.2414 | 50
40 | 2 | 40-2 | 9.91 | 3.26 | 32.3066 | 50
40 | 3 | 40-3 | 9.88 | 3.27 | 32.3076 | 50
40 | 4 | 40-4 | 9.89 | 3.24 | 32.0436 | 50
40 | 5 | 40-5 | 9.89 | 3.26 | 32.2414 | 50
50 | 1 | 50-1 | 9.89 | 3.24 | 32.0436 | 50
50 | 2 | 50-2 | 9.9 | 3.25 | 32.175 | 50
50 | 3 | 50-3 | 9.91 | 3.23 | 32.0093 | 50
50 | 4 | 50-4 | 9.91 | 3.23 | 32.0093 | 50
50 | 5 | 50-5 | 9.92 | 3.25 | 32.24 | 50
60 | 1 | 60-1 | 9.89 | 3.27 | 32.3403 | 50
60 | 2 | 60-2 | 9.89 | 3.28 | 32.4392 | 50
60 | 3 | 60-3 | 9.91 | 3.29 | 32.6039 | 50
60 | 4 | 60-4 | 9.9 | 3.28 | 32.472 | 50
60 | 5 | 60-5 | 9.91 | 3.29 | 32.6039 | 50
70 | 1 | 70-1 | 9.87 | 3.26 | 32.1762 | 50
70 | 2 | 70-2 | 9.88 | 3.26 | 32.2088 | 50
70 | 3 | 70-3 | 9.87 | 3.28 | 32.3736 | 50
70 | 4 | 70-4 | 9.89 | 3.27 | 32.3403 | 50
70 | 5 | 70-5 | 9.88 | 3.27 | 32.3076 | 50
80 | 1 | 80-1 | 9.87 | 3.26 | 32.1762 | 50
80 | 2 | 80-2 | 9.86 | 3.26 | 32.1436 | 50
80 | 3 | 80-3 | 9.86 | 3.27 | 32.2422 | 50
80 | 4 | 80-4 | 9.88 | 3.26 | 32.2088 | 50
80 | 5 | 80-5 | 9.88 | 3.27 | 32.3076 | 50
90 | 1 | 90-1 | 9.89 | 3.28 | 32.4392 | 50
90 | 2 | 90-2 | 9.87 | 3.26 | 32.1762 | 50
90 | 3 | 90-3 | 9.87 | 3.26 | 32.1762 | 50
90 | 4 | 90-4 | 9.88 | 3.26 | 32.2088 | 50
90 | 5 | 90-5 | 9.9 | 3.27 | 32.373 | 50
100 | 1 | 100-1 | 9.86 | 3.22 | 31.7492 | 50
100 | 2 | 100-2 | 9.89 | 3.21 | 31.7469 | 50
100 | 3 | 100-3 | 9.89 | 3.22 | 31.8458 | 50
100 | 4 | 100-4 | 9.89 | 3.21 | 31.7469 | 50
100 | 5 | 100-5 | 9.88 | 3.23 | 31.9124 | 50